## EXPERIMENT
experiment_id | galvano_system_id | welding_condition_id | experiment_material_id | shielding_condition_id | result_id | observation_id | file_id | remarks
string | string | string | string | string | string | string | string | string
UUID v4 | UUID v4 | UUID v4 | UUID v4 | UUID v4 | UUID v4 | UUID v4 | UUID v4
cb7932cb-2813-425f-b3dc-61618e03f8de | 0eab63c6-3ded-4b02-bcc5-858412e7f0ee | a987ae33-cc47-4c50-9326-59478b251d1f | 9f42cece-53e5-46e6-9f92-0dd2e3db1bcb | 1fe9115f-f802-4a3d-9bf9-8817769a4f16 | 30d79d34-89a9-40fd-866f-8ec5b8b12338 | f8e96b5a-ee61-46ac-b07f-f16657929b3b |  | 不良解析用データ
c0e46fd6-080d-4242-b7f2-a60be9c248b1 | 0eab63c6-3ded-4b02-bcc5-858412e7f0ee | a987ae33-cc47-4c50-9326-59478b251d1f | 9f42cece-53e5-46e6-9f92-0dd2e3db1bcb | 1fe9115f-f802-4a3d-9bf9-8817769a4f16 | e083b812-008b-490b-b587-4e07665a9340 | f8e96b5a-ee61-46ac-b07f-f16657929b3b |  | 不良解析用データ
86554f5a-525c-43ca-b6d2-55dffe530819 | 0eab63c6-3ded-4b02-bcc5-858412e7f0ee | a987ae33-cc47-4c50-9326-59478b251d1f | 9f42cece-53e5-46e6-9f92-0dd2e3db1bcb | 1fe9115f-f802-4a3d-9bf9-8817769a4f16 | 67eeb616-b199-4096-8148-91782226f5c4 | f8e96b5a-ee61-46ac-b07f-f16657929b3b |  | 不良解析用データ
4eabadc3-0e53-4bb7-945e-6c7f0ffecd06 | 0eab63c6-3ded-4b02-bcc5-858412e7f0ee | 13bbff80-c326-4260-8768-cf654435cf45 | 9f42cece-53e5-46e6-9f92-0dd2e3db1bcb | 1fe9115f-f802-4a3d-9bf9-8817769a4f16 | 1c6370fa-ecfe-4a36-a535-21ceb1b0be0d | f8e96b5a-ee61-46ac-b07f-f16657929b3b |  | 不良解析用データ
f243c2f3-a5a7-4db9-b997-1b785f15fdca | 0eab63c6-3ded-4b02-bcc5-858412e7f0ee | 13bbff80-c326-4260-8768-cf654435cf45 | 9f42cece-53e5-46e6-9f92-0dd2e3db1bcb | 1fe9115f-f802-4a3d-9bf9-8817769a4f16 | 709db998-232d-4d85-8202-5025b44da329 | f8e96b5a-ee61-46ac-b07f-f16657929b3b |  | 不良解析用データ
22210cb1-81bc-4b8a-b12c-fcebdaa1339b | 0eab63c6-3ded-4b02-bcc5-858412e7f0ee | 13bbff80-c326-4260-8768-cf654435cf45 | 9f42cece-53e5-46e6-9f92-0dd2e3db1bcb | 1fe9115f-f802-4a3d-9bf9-8817769a4f16 | 75f7fced-ef94-46f9-8ade-540344c3eea5 | f8e96b5a-ee61-46ac-b07f-f16657929b3b |  | 不良解析用データ
5bf1f01d-0fb0-488e-ba6f-cf56ed896abb | 0eab63c6-3ded-4b02-bcc5-858412e7f0ee | a3b70631-d5d5-4a33-9f0a-0706d12728d5 | 9f42cece-53e5-46e6-9f92-0dd2e3db1bcb | 1fe9115f-f802-4a3d-9bf9-8817769a4f16 | 5da5b0bf-c8dc-4b0e-bb5d-749aeba9a909 | f8e96b5a-ee61-46ac-b07f-f16657929b3b |  | 不良解析用データ
cfccd20a-e83b-42ff-aeb9-ca2dd2b238f3 | 0eab63c6-3ded-4b02-bcc5-858412e7f0ee | a3b70631-d5d5-4a33-9f0a-0706d12728d5 | 9f42cece-53e5-46e6-9f92-0dd2e3db1bcb | 1fe9115f-f802-4a3d-9bf9-8817769a4f16 | 90a69864-f184-4138-b471-dbd512911e2d | f8e96b5a-ee61-46ac-b07f-f16657929b3b |  | 不良解析用データ
936b298a-a95a-48ad-b67b-86764f1dedbc | 0eab63c6-3ded-4b02-bcc5-858412e7f0ee | a3b70631-d5d5-4a33-9f0a-0706d12728d5 | 9f42cece-53e5-46e6-9f92-0dd2e3db1bcb | 1fe9115f-f802-4a3d-9bf9-8817769a4f16 | 8a60b968-f6d8-4e0a-b59a-590fc3d30399 | f8e96b5a-ee61-46ac-b07f-f16657929b3b |  | 不良解析用データ
2e144fa7-1638-4c4e-abda-1e69d49c3032 | 0eab63c6-3ded-4b02-bcc5-858412e7f0ee | a987ae33-cc47-4c50-9326-59478b251d1f | 9f42cece-53e5-46e6-9f92-0dd2e3db1bcb | 1fe9115f-f802-4a3d-9bf9-8817769a4f16 | d5587149-a435-4bca-9695-a3ad3a650bdd | f8e96b5a-ee61-46ac-b07f-f16657929b3b |  | 不良解析用データ
a3476621-2b7b-4d55-b2fa-0b9e2a873a83 | 0eab63c6-3ded-4b02-bcc5-858412e7f0ee | a987ae33-cc47-4c50-9326-59478b251d1f | 9f42cece-53e5-46e6-9f92-0dd2e3db1bcb | 1fe9115f-f802-4a3d-9bf9-8817769a4f16 | 5c306a73-f852-4e00-a059-397852cb0c0f | f8e96b5a-ee61-46ac-b07f-f16657929b3b |  | 不良解析用データ
7eab71e7-29ea-44f9-ab33-25b5e0fb7a86 | 0eab63c6-3ded-4b02-bcc5-858412e7f0ee | a987ae33-cc47-4c50-9326-59478b251d1f | 9f42cece-53e5-46e6-9f92-0dd2e3db1bcb | 1fe9115f-f802-4a3d-9bf9-8817769a4f16 | 55670308-fa0b-4dc8-896b-7450d6a38cc1 | f8e96b5a-ee61-46ac-b07f-f16657929b3b |  | 不良解析用データ
60253665-5eb5-4ae6-89fa-2b5b9992b8ab | 0eab63c6-3ded-4b02-bcc5-858412e7f0ee | a987ae33-cc47-4c50-9326-59478b251d1f | 9f42cece-53e5-46e6-9f92-0dd2e3db1bcb | 1fe9115f-f802-4a3d-9bf9-8817769a4f16 | 3131360a-3f43-43fe-a336-adec9fd41522 | f8e96b5a-ee61-46ac-b07f-f16657929b3b |  | 不良解析用データ
91c8e5e5-5cfe-4b43-8497-fda608865c6c | 0eab63c6-3ded-4b02-bcc5-858412e7f0ee | a987ae33-cc47-4c50-9326-59478b251d1f | 9f42cece-53e5-46e6-9f92-0dd2e3db1bcb | 1fe9115f-f802-4a3d-9bf9-8817769a4f16 | 3a77c3b0-dbc8-4cd1-beed-321d03907e6e | f8e96b5a-ee61-46ac-b07f-f16657929b3b |  | 不良解析用データ
baccd1f7-8811-4332-8183-5ed32cf4324a | 0eab63c6-3ded-4b02-bcc5-858412e7f0ee | a987ae33-cc47-4c50-9326-59478b251d1f | 9f42cece-53e5-46e6-9f92-0dd2e3db1bcb | 1fe9115f-f802-4a3d-9bf9-8817769a4f16 | 21a680b0-d910-4ee3-8754-a6b30712e8ee | f8e96b5a-ee61-46ac-b07f-f16657929b3b |  | 不良解析用データ
3765c455-6310-464e-9fa3-7d3457d9b83b | 0eab63c6-3ded-4b02-bcc5-858412e7f0ee | a987ae33-cc47-4c50-9326-59478b251d1f | 9f42cece-53e5-46e6-9f92-0dd2e3db1bcb | 1fe9115f-f802-4a3d-9bf9-8817769a4f16 | 95166f88-d83a-4eff-8ab2-03102579ce38 | f8e96b5a-ee61-46ac-b07f-f16657929b3b |  | 不良解析用データ
9f94aaf1-2376-4cc0-a948-86a4deb36078 | 0eab63c6-3ded-4b02-bcc5-858412e7f0ee | a987ae33-cc47-4c50-9326-59478b251d1f | 9f42cece-53e5-46e6-9f92-0dd2e3db1bcb | 1fe9115f-f802-4a3d-9bf9-8817769a4f16 | 02112317-4e4c-43d7-bf84-07fcb477d960 | f8e96b5a-ee61-46ac-b07f-f16657929b3b |  | 不良解析用データ
b2031dff-dfef-4cf4-ace3-dfaec0bc2bdf | 0eab63c6-3ded-4b02-bcc5-858412e7f0ee | a987ae33-cc47-4c50-9326-59478b251d1f | 9f42cece-53e5-46e6-9f92-0dd2e3db1bcb | 1fe9115f-f802-4a3d-9bf9-8817769a4f16 | d3285fbe-845f-403c-8ea2-0849289aeef6 | f8e96b5a-ee61-46ac-b07f-f16657929b3b |  | 不良解析用データ
a1554048-1a0f-4f2c-b57f-d4b5bf328caf | 0eab63c6-3ded-4b02-bcc5-858412e7f0ee | a987ae33-cc47-4c50-9326-59478b251d1f | f5d8aede-2430-415b-9937-1d583d4925ef | 1fe9115f-f802-4a3d-9bf9-8817769a4f16 | 643d670a-3de4-475c-acff-db893c6d6180 | f8e96b5a-ee61-46ac-b07f-f16657929b3b |  | 不良解析用データ
62a1af72-1076-415c-a483-b4269feb8e0a | 0eab63c6-3ded-4b02-bcc5-858412e7f0ee | a987ae33-cc47-4c50-9326-59478b251d1f | f5d8aede-2430-415b-9937-1d583d4925ef | 1fe9115f-f802-4a3d-9bf9-8817769a4f16 | 6c09b059-a92b-4041-8151-0e8a0d720e11 | f8e96b5a-ee61-46ac-b07f-f16657929b3b |  | 不良解析用データ
74830bec-6d51-4038-84d4-ee0f0afe7a0b | 0eab63c6-3ded-4b02-bcc5-858412e7f0ee | a987ae33-cc47-4c50-9326-59478b251d1f | f5d8aede-2430-415b-9937-1d583d4925ef | 1fe9115f-f802-4a3d-9bf9-8817769a4f16 | a0a14910-9f95-4026-8299-0959af8073a3 | f8e96b5a-ee61-46ac-b07f-f16657929b3b |  | 不良解析用データ
a7836341-bb26-4530-9962-40a8e61cf728 | 0eab63c6-3ded-4b02-bcc5-858412e7f0ee | a987ae33-cc47-4c50-9326-59478b251d1f | 9d079de5-5c37-45a6-acdf-b8a3b241ca75 | 1fe9115f-f802-4a3d-9bf9-8817769a4f16 | cd399950-8cfd-44b5-a43e-a28d7d59b2c1 | f8e96b5a-ee61-46ac-b07f-f16657929b3b |  | 不良解析用データ
c76eb8f5-9245-4fa9-a3ef-225e0c83f82f | 0eab63c6-3ded-4b02-bcc5-858412e7f0ee | a987ae33-cc47-4c50-9326-59478b251d1f | 9d079de5-5c37-45a6-acdf-b8a3b241ca75 | 1fe9115f-f802-4a3d-9bf9-8817769a4f16 | e5fb31d3-29e2-4a4f-92f7-63676163c571 | f8e96b5a-ee61-46ac-b07f-f16657929b3b |  | 不良解析用データ
eb0e0ea0-e3ef-411a-8ead-43513a851a1d | 0eab63c6-3ded-4b02-bcc5-858412e7f0ee | a987ae33-cc47-4c50-9326-59478b251d1f | 9d079de5-5c37-45a6-acdf-b8a3b241ca75 | 1fe9115f-f802-4a3d-9bf9-8817769a4f16 | e197fbf8-8656-4f37-9346-22ed70526b4a | f8e96b5a-ee61-46ac-b07f-f16657929b3b |  | 不良解析用データ
ff47e810-12fa-4895-8243-541d9aa2d90f | 0eab63c6-3ded-4b02-bcc5-858412e7f0ee | 13bbff80-c326-4260-8768-cf654435cf45 | 9d079de5-5c37-45a6-acdf-b8a3b241ca75 | 1fe9115f-f802-4a3d-9bf9-8817769a4f16 | a4d91856-261f-4327-9a67-f9e361076bb6 | f8e96b5a-ee61-46ac-b07f-f16657929b3b |  | 不良解析用データ
940d65c2-ce62-4c83-b46d-9d76c1628efe | 0eab63c6-3ded-4b02-bcc5-858412e7f0ee | 13bbff80-c326-4260-8768-cf654435cf45 | 9d079de5-5c37-45a6-acdf-b8a3b241ca75 | 1fe9115f-f802-4a3d-9bf9-8817769a4f16 | 9aa6459e-65c2-466e-866d-068510ef19b4 | f8e96b5a-ee61-46ac-b07f-f16657929b3b |  | 不良解析用データ
501de107-9ea8-4040-af6b-bc38bc2b3bba | 0eab63c6-3ded-4b02-bcc5-858412e7f0ee | 13bbff80-c326-4260-8768-cf654435cf45 | 9d079de5-5c37-45a6-acdf-b8a3b241ca75 | 1fe9115f-f802-4a3d-9bf9-8817769a4f16 | 913e6fc9-fbfa-443c-ac68-fdc0e3946e3d | f8e96b5a-ee61-46ac-b07f-f16657929b3b |  | 不良解析用データ

## GALVANO_SYSTEM
galvano_system_id | galvano_type | serial_number | ftheta_id | optics_id | main_diameter_um | sub_diameter_um | OCT_diameter_um | remarks
string | string | string | string | string | float | float | float | string
UUID v4 | basic / hybrid / OCT / hybrid+OCT |  | UUID v4 | UUID v4
d2716586-227a-4568-b324-d2f6670c7299 | OCT |  | 0c235af6-8b5d-422c-814d-da1eefcaf36c | 9139d0bd-90da-421a-bda7-497c52548327 |  |  |  | PF1.5検証機 F255 single+ring
4f40512d-6055-4fca-ac64-d143fe640634 | OCT |  | 496931e8-3247-4032-8e72-f625f6b75ec9 | 9139d0bd-90da-421a-bda7-497c52548327 |  |  |  | PF1.5検証機 F423 single+ring
0e63d31d-c09d-415c-a528-b9fff6ff7796 | OCT |  | 0c235af6-8b5d-422c-814d-da1eefcaf36c | d9032a18-a5f7-4948-b334-923f75363708 |  |  |  | PF1.5検証機 F255 multi+ring
90ac1b36-e2ef-494f-96c6-cf5109ac05e2 | OCT |  | 496931e8-3247-4032-8e72-f625f6b75ec9 | d9032a18-a5f7-4948-b334-923f75363708 |  |  |  | PF1.5検証機 F423 multi+ring
0eab63c6-3ded-4b02-bcc5-858412e7f0ee | OCT |  | e60424a3-7ab0-4a11-958d-c02ec1e5bbef | 2cb997d7-1a7f-4dcc-94a8-b0b085a4f0fb |  |  |  | PF1.5門真検証機 F255 single+DOE

## FTHETA
ftheta_id | manufacturer | model_name | serial_number | ftheta_focal_mm | remarks
string | string | string | string | float | string
UUID v4
0c235af6-8b5d-422c-814d-da1eefcaf36c | JENar |  |  | 255
496931e8-3247-4032-8e72-f625f6b75ec9 | JENar |  | FP0083 | 423
e60424a3-7ab0-4a11-958d-c02ec1e5bbef | JENar |  |  | 255 | 門真検証機に使用

## OPTICS
optics_id | manufacturer | optics_role | collimator_focal_mm | serial_number | laser_device_id | doe_id | remarks
string | string | string | float | string | string | string | string
UUID v4 |  | main / sub / OCT |  |  |  | UUID v4
9139d0bd-90da-421a-bda7-497c52548327 | PPE | main | 120 |  | 966eb9f8-ef50-45e3-b606-e49379d17bed
9139d0bd-90da-421a-bda7-497c52548327 | PPE | OCT | 75
d9032a18-a5f7-4948-b334-923f75363708 | PPE | main | 120 |  | c6c8082b-c13a-4b8f-81b9-9db163059040
d9032a18-a5f7-4948-b334-923f75363708 | PPE | OCT | 75
2cb997d7-1a7f-4dcc-94a8-b0b085a4f0fb | PPE | main | 250 |  | f18dd6cf-faef-429c-8adb-b65ddeb0a0f0 | b839f532-4e09-44bc-9b3f-5ff361b03f31
2cb997d7-1a7f-4dcc-94a8-b0b085a4f0fb | PPE | OCT | 75

## LASER_DEVICE
laser_device_id | manufacturer | model_name | serial_number | beam_structure | laser_beam_id | remarks
string | string | string | string | string | string | string
UUID v4 | IPG / COHERENT |  |  | single / core_ring / hybrid | UUID v4
966eb9f8-ef50-45e3-b606-e49379d17bed | COHERENT | HighLight FL-ARM | 2878 | core_ring | d9617358-cc70-4e3f-b981-0fb9adc429e0 | single+ring
c6c8082b-c13a-4b8f-81b9-9db163059040 | COHERENT | HighLight FL-ARM | 2878 | core_ring | 279e5f18-33c3-4ecb-9040-d82267654c5e | multi+ring
f18dd6cf-faef-429c-8adb-b65ddeb0a0f0 | IPG | YLR-2000-SM | 9011950 | single | 44679831-dd7a-4d3e-b9aa-434dba4323a4 | single 門真検証機
73463b96-0b50-4bb6-ae7a-9fbc7c183bd0 | IPG | YLS-2000-4000-SM-AMB | 21077353 | core_ring | 0d7f8bfa-d1a2-453c-bb85-8bb8d979fcbd | single+ring

## LASER_BEAM
laser_beam_id | beam_type | wavelength_nm | numerical_aperture | m2_value | bpp_mm_mrad | core_diameter_um | ring_inner_diameter_um | ring_outer_diameter_um | remarks
string
UUID v4 | single / multi / ring | 450 / 1070
d9617358-cc70-4e3f-b981-0fb9adc429e0 | single | 1070
d9617358-cc70-4e3f-b981-0fb9adc429e0 | ring | 1070
279e5f18-33c3-4ecb-9040-d82267654c5e | multi | 1070
279e5f18-33c3-4ecb-9040-d82267654c5e | ring | 1070
44679831-dd7a-4d3e-b9aa-434dba4323a4 | single | 1070
0d7f8bfa-d1a2-453c-bb85-8bb8d979fcbd | single | 1070
0d7f8bfa-d1a2-453c-bb85-8bb8d979fcbd | ring | 1070

## DOE
doe_id | manufacturer | model_name | serial_number | profile_shape | remarks
string | string | string | string | string | string
UUID v4 |  |  |  | top-hat / gaussian / donut / gaussian+dunut
b839f532-4e09-44bc-9b3f-5ff361b03f31 | PPE |  |  | gaussian+dunut | 加西疑似リング

## WELDING_CONDITION
welding_condition_id | main_power_w | sub_power_w | welding_speed_mm_s | main_focus_offset_mm | sub_focus_offset_mm | trajectory_set_id | remarks
string | string | string | string | string
UUID v4 | [5 empty] | UUID v4
a987ae33-cc47-4c50-9326-59478b251d1f | 1300 |  | 200 | 0 |  | 5adb7cc8-66ab-4df2-b7ec-80fdb911651a
13bbff80-c326-4260-8768-cf654435cf45 | 1500 |  | 200 | 0 |  | 5adb7cc8-66ab-4df2-b7ec-80fdb911651a
a3b70631-d5d5-4a33-9f0a-0706d12728d5 | 1100 |  | 200 | 0 |  | 5adb7cc8-66ab-4df2-b7ec-80fdb911651a

## TRAJECTORY_SET
trajectory_set_id | main_trajectry_id | sub_trajectry_id | trajectry_csv_path | remarks
string | string | string | string
UUID v4 | UUID v4 | UUID v4 | ./*.csv
5adb7cc8-66ab-4df2-b7ec-80fdb911651a | 21689ba7-e059-49f6-9af0-9132b33afee6

## MAIN_TRAJECTORY
main_trajectory_id | main_trajectory_parameter_id | main_trajectory_type | remarks
string | string | string
UUID v4 | UUID v4 | line / circle / spiral
21689ba7-e059-49f6-9af0-9132b33afee6 | 49dcb0b8-3471-46b4-97bc-556c0599d90b | line

## LINE_PARAMETER
main_trajectory_type_parameter_id | length_mm | remarks
string | float
UUID v4
49dcb0b8-3471-46b4-97bc-556c0599d90b | 10

## SUB_TRAJECTORY
sub_trajectory_id | sub_trajectory_parameter_id | sub_trajectory_type | remarks
string | string | string
UUID v4 | UUID v4 | wobbling / raster / eight

## WOBBLING_PARAMETER
sub_trajectory_type_parameter_id | wobble_radius_mm | wobble_frequency_hz | circumferential_speed | remarks
string | float | float | float
UUID v4

## EXPERIMENT_MATERIAL
experiment_material_id | material_state_id | material_role | remarks
string | string | string | string
UUID v4 |  | base / upper / lower / left / right
9f42cece-53e5-46e6-9f92-0dd2e3db1bcb | 4e83fd03-a12a-4791-82f0-ee7ec1947e89 | upper
9f42cece-53e5-46e6-9f92-0dd2e3db1bcb | 4e83fd03-a12a-4791-82f0-ee7ec1947e89 | lower
f5d8aede-2430-415b-9937-1d583d4925ef | 4e83fd03-a12a-4791-82f0-ee7ec1947e89 | base
9d079de5-5c37-45a6-acdf-b8a3b241ca75 | 4e83fd03-a12a-4791-82f0-ee7ec1947e89 | upper
9d079de5-5c37-45a6-acdf-b8a3b241ca75 | f84c62d3-fc30-4141-a4a9-8980a40d41f7 | lower

## MATERIAL_STATE
material_state_id | material_id | thickness_mm | width_mm | length_mm | surface_condition | remarks
string | string | float | float | float |  | string
UUID v4 | UUID v4
4e83fd03-a12a-4791-82f0-ee7ec1947e89 | af141945-4afd-4814-96f1-c15f3e714b79 | 1 |  |  |  | A1050
f84c62d3-fc30-4141-a4a9-8980a40d41f7 | 3c767fed-27bb-4575-b28e-c1c54bbcf2e7 | 1 |  |  |  | C1100

## MATERIAL
material_id | material_name | material_class | density_kg_m3 | thermal_conductivity_w_mk | reflectivity_1070nm | remarks
string | string | string | float | float | float | string
UUID v4 | Al / Cu
af141945-4afd-4814-96f1-c15f3e714b79 | Al | A1050
3c767fed-27bb-4575-b28e-c1c54bbcf2e7 | Cu | C1100

## SHIELDING_CONDITION
shielding_condition_id | gas_type | gas_purity_percent | gas_flow_l_min | gas_pressure_kpa | nozzle_type | nozzle_diameter_mm | nozzle_distance_mm | nozzle_angle_deg | remarks
string | string | string | float | float | string | float | float | float | string
UUID v4 | N2
1fe9115f-f802-4a3d-9bf9-8817769a4f16 | N2 |  | 20

## RESULT
result_id | oct_depth_mm | oct_surface_csv_path | oct_depth_csv_path | oct_result_csv_path | cross_section_depth_mm | spatter_flag | gap_opening_mm | crack_flag | glass_contamination | surface_contamination | penetration_flag | dissimilar_material_flag | remarks
string | string | string | string | string | float | boolean | float | boolean | boolean | boolean | boolean | boolean | string
UUID v4 | [5 empty] | 0/1 |  | 0/1 | 0/1 | 0/1 | 0/1 | 0/1
30d79d34-89a9-40fd-866f-8ec5b8b12338 | [6 empty] | 0 |  |  |  | 0 | 0
e083b812-008b-490b-b587-4e07665a9340 | [6 empty] | 0 |  |  |  | 0 | 0
67eeb616-b199-4096-8148-91782226f5c4 | [6 empty] | 0 |  |  |  | 0 | 0
1c6370fa-ecfe-4a36-a535-21ceb1b0be0d | [6 empty] | 0 |  |  |  | 0 | 0
709db998-232d-4d85-8202-5025b44da329 | [6 empty] | 0 |  |  |  | 0 | 0
75f7fced-ef94-46f9-8ade-540344c3eea5 | [6 empty] | 0 |  |  |  | 0 | 0
5da5b0bf-c8dc-4b0e-bb5d-749aeba9a909 | [6 empty] | 0 |  |  |  | 0 | 0
90a69864-f184-4138-b471-dbd512911e2d | [6 empty] | 0 |  |  |  | 0 | 0
8a60b968-f6d8-4e0a-b59a-590fc3d30399 | [6 empty] | 0 |  |  |  | 0 | 0
d5587149-a435-4bca-9695-a3ad3a650bdd | [6 empty] | 0.1 |  |  |  | 0 | 0
5c306a73-f852-4e00-a059-397852cb0c0f | [6 empty] | 0.1 |  |  |  | 0 | 0
55670308-fa0b-4dc8-896b-7450d6a38cc1 | [6 empty] | 0.1 |  |  |  | 0 | 0
3131360a-3f43-43fe-a336-adec9fd41522 | [6 empty] | 0.2 |  |  |  | 0 | 0
3a77c3b0-dbc8-4cd1-beed-321d03907e6e | [6 empty] | 0.2 |  |  |  | 0 | 0
21a680b0-d910-4ee3-8754-a6b30712e8ee | [6 empty] | 0.2 |  |  |  | 0 | 0
95166f88-d83a-4eff-8ab2-03102579ce38 | [6 empty] | 0.3 |  |  |  | 0 | 0
02112317-4e4c-43d7-bf84-07fcb477d960 | [6 empty] | 0.3 |  |  |  | 0 | 0
d3285fbe-845f-403c-8ea2-0849289aeef6 | [6 empty] | 0.3 |  |  |  | 0 | 0
643d670a-3de4-475c-acff-db893c6d6180 | [6 empty] | 0 |  |  |  | 1 | 0
6c09b059-a92b-4041-8151-0e8a0d720e11 | [6 empty] | 0 |  |  |  | 1 | 0
a0a14910-9f95-4026-8299-0959af8073a3 | [6 empty] | 0 |  |  |  | 1 | 0
cd399950-8cfd-44b5-a43e-a28d7d59b2c1 | [6 empty] | 0 |  |  |  | 0 | 1
e5fb31d3-29e2-4a4f-92f7-63676163c571 | [6 empty] | 0 |  |  |  | 0 | 1
e197fbf8-8656-4f37-9346-22ed70526b4a | [6 empty] | 0 |  |  |  | 0 | 1
a4d91856-261f-4327-9a67-f9e361076bb6 | [6 empty] | 0 |  |  |  | 0 | 1
9aa6459e-65c2-466e-866d-068510ef19b4 | [6 empty] | 0 |  |  |  | 0 | 1
913e6fc9-fbfa-443c-ac68-fdc0e3946e3d | [6 empty] | 0 |  |  |  | 0 | 1

## OBSERVAION
observation_id | observer_name | observation_datetime | comment | remarks
string | string | string | string | string
UUID v4 |  | 20●●/●●/●●
f8e96b5a-ee61-46ac-b07f-f16657929b3b | Naruse Murakami | 2024-08-27
7ae5fee8-d1a4-4fa5-ad04-ef851b49bf55 | Mitsuhiro Yoshinaga

## File
file_id | remarks
string | string
UUID v4